## Sheet1
temp | ri | anneal
68.44 | 1.5188 | pre
68.63 | 1.5187 | pre
68.4 | 1.5188 | pre
68.88 | 1.5187 | pre
68.51 | 1.5188 | pre
68.42 | 1.5188 | pre
68.58 | 1.5188 | pre
68.54 | 1.5188 | pre
68.42 | 1.5188 | pre
68.42 | 1.5188 | pre
68.39 | 1.5188 | pre
68.42 | 1.5188 | pre
68.41 | 1.5188 | pre
68.41 | 1.5188 | pre
68.5 | 1.5188 | pre
68.59 | 1.5188 | pre
68.3 | 1.5189 | pre
68.5 | 1.5188 | pre
68.54 | 1.5188 | pre
68.46 | 1.5188 | pre
68.44 | 1.5188 | pre
68.44 | 1.5188 | pre
68.28 | 1.5189 | pre
68.55 | 1.5188 | pre
68.4 | 1.5188 | pre
68.69 | 1.5187 | pre
68.38 | 1.5188 | pre
68.6 | 1.5188 | pre
68.48 | 1.5188 | pre
68.55 | 1.5188 | pre
68.44 | 1.5188 | pre
68.3 | 1.5189 | pre
68.54 | 1.5188 | pre
68.48 | 1.5188 | pre
68.49 | 1.5188 | pre
68.63 | 1.5187 | pre
68.52 | 1.5188 | pre
68.56 | 1.5188 | pre
68.54 | 1.5188 | pre
68.44 | 1.5188 | pre
68.46 | 1.5188 | pre
68.39 | 1.5188 | pre
68.36 | 1.5188 | pre
68.51 | 1.5188 | pre
68.56 | 1.5188 | pre
68.46 | 1.5188 | pre
68.74 | 1.5187 | pre
68.5 | 1.5188 | pre
68.45 | 1.5188 | pre
68.47 | 1.5188 | pre
68.47 | 1.5188 | pre
68.71 | 1.5187 | pre
68.38 | 1.5188 | pre
68.31 | 1.5189 | pre
68.57 | 1.5188 | pre
68.49 | 1.5188 | pre
68.44 | 1.5188 | pre
68.34 | 1.5189 | pre
68.48 | 1.5188 | pre
68.36 | 1.5188 | pre
68.41 | 1.5188 | pre
68.45 | 1.5188 | pre
68.34 | 1.5189 | pre
68.46 | 1.5188 | pre
68.69 | 1.5187 | pre
68.26 | 1.5189 | pre
68.34 | 1.5189 | pre
68.49 | 1.5188 | pre
68.57 | 1.5188 | pre
68.45 | 1.5188 | pre
68.39 | 1.5188 | pre
68.49 | 1.5188 | pre
68.73 | 1.5187 | pre
68.51 | 1.5188 | pre
68.29 | 1.5189 | pre
68.4 | 1.5188 | pre
68.41 | 1.5188 | pre
68.5 | 1.5188 | pre
68.42 | 1.5188 | pre
68.38 | 1.5188 | pre
68.43 | 1.5188 | pre
68.37 | 1.5188 | pre
68.45 | 1.5188 | pre
68.28 | 1.5189 | pre
68.5 | 1.5188 | pre
68.43 | 1.5188 | pre
68.46 | 1.5188 | pre
68.62 | 1.5187 | pre
68.32 | 1.5189 | pre
68.57 | 1.5188 | pre
68.46 | 1.5188 | pre
68.36 | 1.5188 | pre
68.62 | 1.5187 | pre
68.28 | 1.5189 | pre
68.5 | 1.5188 | pre
68.51 | 1.5188 | pre
68.81 | 1.5187 | pre
68.56 | 1.5188 | pre
68.46 | 1.5188 | pre
68.57 | 1.5188 | pre
68.53 | 1.5188 | pre
68.65 | 1.5187 | pre
68.5 | 1.5188 | pre
68.44 | 1.5188 | pre
68.19 | 1.5189 | pre
68.54 | 1.5188 | pre
68.44 | 1.5188 | pre
68.59 | 1.5188 | pre
68.66 | 1.5187 | pre
68.61 | 1.5188 | pre
68.55 | 1.5188 | pre
68.35 | 1.5188 | pre
68.4 | 1.5188 | pre
68.46 | 1.5188 | pre
68.54 | 1.5188 | pre
68.43 | 1.5188 | pre
68.39 | 1.5188 | pre
68.44 | 1.5188 | pre
68.45 | 1.5188 | pre
68.5 | 1.5188 | pre
68.48 | 1.5188 | pre
68.58 | 1.5188 | pre
68.3 | 1.5189 | pre
68.59 | 1.5188 | pre
68.48 | 1.5188 | pre
68.64 | 1.5187 | pre
68.44 | 1.5188 | pre
68.49 | 1.5188 | pre
68.35 | 1.5188 | pre
68.28 | 1.5189 | pre
68.48 | 1.5188 | pre
68.55 | 1.5188 | pre
68.44 | 1.5188 | pre
68.48 | 1.5188 | pre
68.5 | 1.5188 | pre
68.44 | 1.5188 | pre
68.48 | 1.5188 | pre
68.37 | 1.5188 | pre
68.34 | 1.5189 | pre
68.48 | 1.5188 | pre
68.08 | 1.5189 | pre
68.69 | 1.5187 | pre
68.55 | 1.5188 | pre
68.67 | 1.5187 | pre
68.39 | 1.5188 | pre
68.66 | 1.5187 | pre
68.45 | 1.5188 | pre
68.51 | 1.5188 | pre
68.69 | 1.5187 | pre
68.48 | 1.5188 | pre
68.52 | 1.5188 | pre
68.49 | 1.5188 | pre
68.43 | 1.5188 | pre
68.43 | 1.5188 | pre
68.5 | 1.5188 | pre
68.45 | 1.5188 | pre
68.51 | 1.5188 | pre
68.55 | 1.5188 | pre
68.53 | 1.5188 | pre
68.45 | 1.5188 | pre
68.54 | 1.5188 | pre
68.65 | 1.5187 | pre
68.59 | 1.5188 | pre
68.4 | 1.5188 | pre
68.34 | 1.5189 | pre
68.51 | 1.5188 | pre
68.66 | 1.5187 | pre
68.46 | 1.5188 | pre
68.36 | 1.5188 | pre
68.28 | 1.5189 | pre
68.43 | 1.5188 | pre
68.51 | 1.5188 | pre
68.45 | 1.5188 | pre
68.46 | 1.5188 | pre
68.41 | 1.5188 | pre
68.42 | 1.5188 | pre
68.39 | 1.5188 | pre
68.39 | 1.5188 | pre
68.47 | 1.5188 | pre
68.51 | 1.5188 | pre
68.4 | 1.5188 | pre
68.43 | 1.5188 | pre
68.5 | 1.5188 | pre
68.36 | 1.5188 | pre
68.32 | 1.5189 | pre
68.46 | 1.5188 | pre
68.7 | 1.5187 | pre
68.49 | 1.5188 | pre
68.57 | 1.5188 | pre
68.42 | 1.5188 | pre
68.41 | 1.5188 | pre
68.38 | 1.5188 | pre
68.56 | 1.5188 | pre
68.4 | 1.5188 | pre
68.46 | 1.5188 | pre
68.48 | 1.5188 | pre
68.5 | 1.5188 | pre
68.56 | 1.5188 | pre
68.59 | 1.5188 | pre
68.55 | 1.5188 | pre
68.44 | 1.5188 | pre
68.46 | 1.5188 | pre
68.43 | 1.5188 | pre
68.54 | 1.5188 | pre
68.46 | 1.5188 | pre
68.61 | 1.5188 | pre
68.44 | 1.5188 | pre
68.44 | 1.5188 | pre
68.55 | 1.5188 | pre
68.61 | 1.5188 | pre
68.52 | 1.5188 | pre
68.52 | 1.5188 | pre
68.39 | 1.5188 | pre
68.47 | 1.5188 | pre
68.47 | 1.5188 | pre
68.53 | 1.5188 | pre
68.61 | 1.5188 | pre
68.57 | 1.5188 | pre
68.53 | 1.5188 | pre
68.41 | 1.5188 | pre
68.44 | 1.5188 | pre
68.43 | 1.5188 | pre
68.69 | 1.5187 | pre
68.49 | 1.5188 | pre
68.58 | 1.5188 | pre
68.16 | 1.5189 | pre
68.45 | 1.5188 | pre
68.74 | 1.5187 | pre
68.44 | 1.5188 | pre
68.42 | 1.5188 | pre
68.7 | 1.5187 | pre
68.54 | 1.5188 | pre
68.42 | 1.5188 | pre
68.53 | 1.5188 | pre
68.41 | 1.5188 | pre
68.52 | 1.5188 | pre
68.41 | 1.5188 | pre
68.48 | 1.5188 | pre
68.71 | 1.5187 | pre
68.59 | 1.5188 | pre
68.34 | 1.5189 | pre
68.59 | 1.5188 | pre
68.5 | 1.5188 | pre
68.46 | 1.5188 | pre
68.49 | 1.5188 | pre
68.76 | 1.5187 | pre
68.45 | 1.5188 | pre
68.23 | 1.5189 | pre
68.39 | 1.5188 | pre
68.53 | 1.5188 | pre
68.45 | 1.5188 | pre
68.39 | 1.5188 | pre
68.58 | 1.5188 | pre
68.59 | 1.5188 | pre
68.45 | 1.5188 | pre
68.47 | 1.5188 | pre
68.7 | 1.5187 | pre
68.7 | 1.5187 | pre
68.51 | 1.5188 | pre
68.47 | 1.5188 | pre
68.43 | 1.5188 | pre
68.44 | 1.5188 | pre
68.57 | 1.5188 | pre
68.48 | 1.5188 | pre
68.52 | 1.5188 | pre
68.5 | 1.5188 | pre
68.44 | 1.5188 | pre
68.58 | 1.5188 | pre
68.41 | 1.5188 | pre
68.54 | 1.5188 | pre
68.36 | 1.5188 | pre
68.45 | 1.5188 | pre
69 | 1.5186 | pre
68.47 | 1.5188 | pre
68.5 | 1.5188 | pre
68.61 | 1.5188 | pre
68.5 | 1.5188 | pre
68.78 | 1.5187 | pre
68.48 | 1.5188 | pre
68.58 | 1.5188 | pre
68.39 | 1.5188 | pre
68.53 | 1.5188 | pre
68.47 | 1.5188 | pre
68.59 | 1.5188 | pre
68.38 | 1.5188 | pre
68.4 | 1.5188 | pre
68.49 | 1.5188 | pre
68.38 | 1.5188 | pre
68.29 | 1.5189 | pre
68.55 | 1.5188 | pre
68.53 | 1.5188 | pre
68.43 | 1.5188 | pre
68.32 | 1.5189 | pre
68.35 | 1.5188 | pre
68.38 | 1.5188 | pre
68.1 | 1.5189 | pre
68.64 | 1.5187 | pre
68.55 | 1.5188 | pre
68.49 | 1.5188 | pre
68.5 | 1.5188 | pre
68.36 | 1.5188 | pre
68.53 | 1.5188 | pre
68.4 | 1.5188 | pre
68.43 | 1.5188 | pre
68.45 | 1.5188 | pre
68.45 | 1.5188 | pre
68.56 | 1.5188 | pre
68.63 | 1.5187 | pre
68.43 | 1.5188 | pre
68.46 | 1.5188 | pre
68.04 | 1.519 | pre
68.49 | 1.5188 | pre
68.69 | 1.5187 | pre
68.53 | 1.5188 | pre
68.57 | 1.5188 | pre
68.58 | 1.5188 | pre
68.45 | 1.5188 | pre
68.52 | 1.5188 | pre
68.37 | 1.5188 | pre
68.58 | 1.5188 | pre
68.47 | 1.5188 | pre
68.36 | 1.5188 | pre
68.4 | 1.5188 | pre
68.3 | 1.5189 | pre
68.53 | 1.5188 | pre
68.59 | 1.5188 | pre
68.63 | 1.5187 | pre
68.58 | 1.5188 | pre
68.54 | 1.5188 | pre
68.54 | 1.5188 | pre
68.68 | 1.5187 | pre
68.3 | 1.5189 | pre
68.4 | 1.5188 | pre
68.55 | 1.5188 | pre
68.8 | 1.5187 | pre
68.54 | 1.5188 | pre
68.38 | 1.5188 | pre
68.5 | 1.5188 | pre
68.42 | 1.5188 | pre
68.56 | 1.5188 | pre
68.44 | 1.5188 | pre
68.36 | 1.5188 | pre
68.47 | 1.5188 | pre
68.53 | 1.5188 | pre
68.5 | 1.5188 | pre
68.66 | 1.5187 | pre
68.57 | 1.5188 | pre
68.41 | 1.5188 | pre
68.48 | 1.5188 | pre
68.28 | 1.5189 | pre
68.44 | 1.5188 | pre
68.39 | 1.5188 | pre
68.45 | 1.5188 | pre
68.41 | 1.5188 | pre
68.55 | 1.5188 | pre
68.63 | 1.5187 | pre
68.57 | 1.5188 | pre
68.46 | 1.5188 | pre
68.94 | 1.5186 | pre
68.45 | 1.5188 | pre
68.44 | 1.5188 | pre
68.5 | 1.5188 | pre
68.51 | 1.5188 | pre
68.49 | 1.5188 | pre
68.36 | 1.5188 | pre
68.5 | 1.5188 | pre
68.44 | 1.5188 | pre
68.52 | 1.5188 | pre
68.45 | 1.5188 | pre
68.57 | 1.5188 | pre
68.68 | 1.5187 | pre
68.39 | 1.5188 | pre
68.35 | 1.5188 | pre
68.39 | 1.5188 | pre
68.45 | 1.5188 | pre
68.45 | 1.5188 | pre
68.51 | 1.5188 | pre
68.45 | 1.5188 | pre
68.45 | 1.5188 | pre
68.36 | 1.5188 | pre
68.57 | 1.5188 | pre
68.43 | 1.5188 | pre
68.46 | 1.5188 | pre
68.75 | 1.5187 | pre
68.4 | 1.5188 | pre
68.19 | 1.5189 | pre
68.43 | 1.5188 | pre
68.36 | 1.5188 | pre
68.38 | 1.5188 | pre
68.54 | 1.5188 | pre
68.14 | 1.5189 | pre
68.29 | 1.5189 | pre
68.33 | 1.5189 | pre
68.53 | 1.5188 | pre
68.67 | 1.5187 | pre
68.46 | 1.5188 | pre
68.5 | 1.5188 | pre
68.57 | 1.5188 | pre
68.55 | 1.5188 | pre
68.45 | 1.5188 | pre
68.48 | 1.5188 | pre
68.57 | 1.5188 | pre
68.5 | 1.5188 | pre
68.51 | 1.5188 | pre
68.54 | 1.5188 | pre
68.7 | 1.5187 | pre
68.35 | 1.5188 | pre
68.48 | 1.5188 | pre
68.52 | 1.5188 | pre
68.47 | 1.5188 | pre
68.38 | 1.5188 | pre
68.54 | 1.5188 | pre
68.72 | 1.5187 | pre
68.46 | 1.5188 | pre
68.06 | 1.519 | pre
68.28 | 1.5189 | pre
68.59 | 1.5188 | pre
68.38 | 1.5188 | pre
68.31 | 1.5189 | pre
68.19 | 1.5189 | pre
68.44 | 1.5188 | pre
68.46 | 1.5188 | pre
68.49 | 1.5188 | pre
68.53 | 1.5188 | pre
68.69 | 1.5187 | pre
68.54 | 1.5188 | pre
68.43 | 1.5188 | pre
68.37 | 1.5188 | pre
68.42 | 1.5188 | pre
68.6 | 1.5188 | pre
68.44 | 1.5188 | pre
68.48 | 1.5188 | pre
68.34 | 1.5189 | pre
68.47 | 1.5188 | pre
68.55 | 1.5188 | pre
68.45 | 1.5188 | pre
68.49 | 1.5188 | pre
68.45 | 1.5188 | pre
68.41 | 1.5188 | pre
68.39 | 1.5188 | pre
68.48 | 1.5188 | pre
68.49 | 1.5188 | pre
68.2 | 1.5189 | pre
68.41 | 1.5188 | pre
68.4 | 1.5188 | pre
68.35 | 1.5188 | pre
68.42 | 1.5188 | pre
68.35 | 1.5188 | pre
68.45 | 1.5188 | pre
68.47 | 1.5188 | pre
67.55 | 1.5191 | post
67.31 | 1.5192 | post
67.44 | 1.5192 | post
67.37 | 1.5192 | post
67.51 | 1.5192 | post
67.41 | 1.5192 | post
67.47 | 1.5192 | post
67.66 | 1.5191 | post
67.47 | 1.5192 | post
67.46 | 1.5192 | post
67.31 | 1.5192 | post
67.4 | 1.5192 | post
67.49 | 1.5192 | post
67.68 | 1.5191 | post
67.23 | 1.5192 | post
67.34 | 1.5192 | post
67.49 | 1.5192 | post
67.5 | 1.5192 | post
67.57 | 1.5191 | post
67.62 | 1.5191 | post
67.7 | 1.5191 | post
67.51 | 1.5192 | post
67.49 | 1.5192 | post
67.47 | 1.5192 | post
67.57 | 1.5191 | post
67.52 | 1.5192 | post
67.78 | 1.5191 | post
67.45 | 1.5192 | post
67.35 | 1.5192 | post
67.24 | 1.5192 | post
67.58 | 1.5191 | post
67.69 | 1.5191 | post
67.5 | 1.5192 | post
67.6 | 1.5191 | post
67.58 | 1.5191 | post
67.53 | 1.5191 | post
67.5 | 1.5192 | post
67.51 | 1.5192 | post
67.42 | 1.5192 | post
67.32 | 1.5192 | post
67.55 | 1.5191 | post
67.54 | 1.5191 | post
67.59 | 1.5191 | post
67.56 | 1.5191 | post
67.59 | 1.5191 | post
67.35 | 1.5192 | post
67.3 | 1.5192 | post
67.51 | 1.5192 | post
67.48 | 1.5192 | post
67.87 | 1.519 | post
67.54 | 1.5191 | post
67.66 | 1.5191 | post
67.59 | 1.5191 | post
67.57 | 1.5191 | post
67.56 | 1.5191 | post
67.48 | 1.5192 | post
67.5 | 1.5192 | post
67.55 | 1.5191 | post
67.53 | 1.5191 | post
66.96 | 1.5193 | post
67.51 | 1.5192 | post
67.54 | 1.5191 | post
67.72 | 1.5191 | post
67.57 | 1.5191 | post
67.57 | 1.5191 | post
67.49 | 1.5192 | post
67.41 | 1.5192 | post
67.42 | 1.5192 | post
67.42 | 1.5192 | post
67.51 | 1.5192 | post
67.4 | 1.5192 | post
67.59 | 1.5191 | post
67.44 | 1.5192 | post
67.28 | 1.5192 | post
67.46 | 1.5192 | post
67.67 | 1.5191 | post
67.55 | 1.5191 | post
67.42 | 1.5192 | post
67.33 | 1.5192 | post
67.41 | 1.5192 | post
67.51 | 1.5192 | post
66.32 | 1.5196 | post
67.2 | 1.5193 | post
67.2 | 1.5193 | post
67.51 | 1.5192 | post
67.52 | 1.5192 | post
67.54 | 1.5191 | post
67.53 | 1.5191 | post
67.55 | 1.5191 | post
67.7 | 1.5191 | post
67.44 | 1.5192 | post
67.45 | 1.5192 | post
67.7 | 1.5191 | post
67.51 | 1.5192 | post
67.5 | 1.5192 | post
67.57 | 1.5191 | post
67.42 | 1.5192 | post
67.61 | 1.5191 | post
67.64 | 1.5191 | post
67.34 | 1.5192 | post
67.24 | 1.5192 | post
67.46 | 1.5192 | post
67.44 | 1.5192 | post
67.54 | 1.5191 | post
67.48 | 1.5192 | post
67.56 | 1.5191 | post
67.58 | 1.5191 | post
67.63 | 1.5191 | post
67.63 | 1.5191 | post
67.42 | 1.5192 | post
67.55 | 1.5191 | post
67.44 | 1.5192 | post
67.39 | 1.5192 | post
67.47 | 1.5192 | post
67.7 | 1.5191 | post
67.62 | 1.5191 | post
67.54 | 1.5191 | post
67.48 | 1.5192 | post
67.65 | 1.5191 | post
67.46 | 1.5192 | post
67.58 | 1.5191 | post
67.59 | 1.5191 | post
67.66 | 1.5191 | post
67.64 | 1.5191 | post
67.48 | 1.5192 | post
67.34 | 1.5192 | post
67.17 | 1.5193 | post
67.22 | 1.5193 | post
67.44 | 1.5192 | post
67.58 | 1.5191 | post
67.58 | 1.5191 | post
67.73 | 1.5191 | post
67.53 | 1.5191 | post
67.66 | 1.5191 | post
66.99 | 1.5193 | post
67.7 | 1.5191 | post
67.64 | 1.5191 | post
67.34 | 1.5192 | post
67.12 | 1.5193 | post
67.36 | 1.5192 | post
67.25 | 1.5192 | post
67.59 | 1.5191 | post
67.49 | 1.5192 | post
67.61 | 1.5191 | post
67.66 | 1.5191 | post
67.56 | 1.5191 | post
67.66 | 1.5191 | post
67.56 | 1.5191 | post
67.53 | 1.5191 | post
67.76 | 1.5191 | post
67.55 | 1.5191 | post
67.44 | 1.5192 | post
67.43 | 1.5192 | post
67.46 | 1.5192 | post
67.46 | 1.5192 | post
67.49 | 1.5192 | post
67.53 | 1.5191 | post
67.5 | 1.5192 | post
67.47 | 1.5192 | post
67.53 | 1.5191 | post
67.52 | 1.5192 | post
67.7 | 1.5191 | post
67.37 | 1.5192 | post
67.23 | 1.5192 | post
67.59 | 1.5191 | post
67.56 | 1.5191 | post
67.28 | 1.5192 | post
67.43 | 1.5192 | post
67.46 | 1.5192 | post
67.33 | 1.5192 | post
67.1 | 1.5193 | post
67.62 | 1.5191 | post
67.19 | 1.5193 | post
67.34 | 1.5192 | post
67.53 | 1.5191 | post
67.42 | 1.5192 | post
67.07 | 1.5193 | post
67.55 | 1.5191 | post
67.29 | 1.5192 | post
67.51 | 1.5192 | post
67.37 | 1.5192 | post
67.47 | 1.5192 | post
67.49 | 1.5192 | post
67.05 | 1.5193 | post
66.97 | 1.5193 | post
67.31 | 1.5192 | post
67.4 | 1.5192 | post
67.41 | 1.5192 | post
67.46 | 1.5192 | post
67.53 | 1.5191 | post
67.32 | 1.5192 | post
67.64 | 1.5191 | post
67.6 | 1.5191 | post
67.49 | 1.5192 | post
67.58 | 1.5191 | post
67.59 | 1.5191 | post
67.59 | 1.5191 | post
67.71 | 1.5191 | post
67.43 | 1.5192 | post
67.46 | 1.5192 | post
67.4 | 1.5192 | post
67.52 | 1.5192 | post
67.32 | 1.5192 | post
67.47 | 1.5192 | post
67.46 | 1.5192 | post
67.49 | 1.5192 | post
67.57 | 1.5191 | post
67.47 | 1.5192 | post
67.12 | 1.5193 | post
67.58 | 1.5191 | post
67.74 | 1.5191 | post
67.4 | 1.5192 | post
67.57 | 1.5191 | post
67.05 | 1.5193 | post
67.28 | 1.5192 | post
67.48 | 1.5192 | post
67.6 | 1.5191 | post
67.48 | 1.5192 | post
67.59 | 1.5191 | post
67.4 | 1.5192 | post
67.59 | 1.5191 | post
67.44 | 1.5192 | post
67.72 | 1.5191 | post
67.47 | 1.5192 | post
67.46 | 1.5192 | post
67.59 | 1.5191 | post
67.59 | 1.5191 | post
67.46 | 1.5192 | post
67.46 | 1.5192 | post
67.53 | 1.5191 | post
67.4 | 1.5192 | post
67.62 | 1.5191 | post
67.7 | 1.5191 | post
67.51 | 1.5192 | post
67.5 | 1.5192 | post
67.58 | 1.5191 | post
67.58 | 1.5191 | post
67.49 | 1.5192 | post
67.41 | 1.5192 | post
67.43 | 1.5192 | post
67.62 | 1.5191 | post
67.53 | 1.5191 | post
67.47 | 1.5192 | post
67.45 | 1.5192 | post
67.65 | 1.5191 | post
67.65 | 1.5191 | post
67.31 | 1.5192 | post
67.26 | 1.5192 | post
67.16 | 1.5193 | post
67.28 | 1.5192 | post
67.35 | 1.5192 | post
67.51 | 1.5192 | post
67.49 | 1.5192 | post
67.43 | 1.5192 | post
67.47 | 1.5192 | post
67.21 | 1.5193 | post
67.61 | 1.5191 | post
67.59 | 1.5191 | post
67.59 | 1.5191 | post
67.62 | 1.5191 | post
67.59 | 1.5191 | post
67.61 | 1.5191 | post
67.45 | 1.5192 | post
67.47 | 1.5192 | post
67.52 | 1.5192 | post
67.53 | 1.5191 | post
67.92 | 1.519 | post
67.54 | 1.5191 | post
67.48 | 1.5192 | post
67.73 | 1.5191 | post
67.34 | 1.5192 | post
67.33 | 1.5192 | post
67.46 | 1.5192 | post
67.47 | 1.5192 | post
67.5 | 1.5192 | post
67.6 | 1.5191 | post
67.29 | 1.5192 | post
67.45 | 1.5192 | post
67.15 | 1.5193 | post
67.5 | 1.5192 | post
67.86 | 1.519 | post
67.48 | 1.5192 | post
67.48 | 1.5192 | post
67.5 | 1.5192 | post
67.41 | 1.5192 | post
67.54 | 1.5191 | post
67.51 | 1.5192 | post
67.2 | 1.5193 | post
67.35 | 1.5192 | post
67 | 1.5193 | post
67.49 | 1.5192 | post
67.38 | 1.5192 | post
67.5 | 1.5192 | post
67.52 | 1.5192 | post
67.47 | 1.5192 | post
67.66 | 1.5191 | post
67.42 | 1.5192 | post
67.61 | 1.5191 | post
67.55 | 1.5191 | post
67.52 | 1.5192 | post
67.38 | 1.5192 | post
67.25 | 1.5192 | post
67.41 | 1.5192 | post
67.51 | 1.5192 | post
67.45 | 1.5192 | post
67.69 | 1.5191 | post
67.48 | 1.5192 | post
67.53 | 1.5191 | post
67.43 | 1.5192 | post
67.54 | 1.5191 | post
67.47 | 1.5192 | post
67.6 | 1.5191 | post
67.51 | 1.5192 | post
67.3 | 1.5192 | post
67.37 | 1.5192 | post
67.68 | 1.5191 | post
67.76 | 1.5191 | post
67.45 | 1.5192 | post
67.51 | 1.5192 | post
67.38 | 1.5192 | post
67.58 | 1.5191 | post
67.76 | 1.5191 | post
67.92 | 1.519 | post
67.49 | 1.5192 | post
67.5 | 1.5192 | post
67.49 | 1.5192 | post
67.42 | 1.5192 | post
67.34 | 1.5192 | post
67.72 | 1.5191 | post
67.54 | 1.5191 | post
67.6 | 1.5191 | post
67.43 | 1.5192 | post
67.33 | 1.5192 | post
67.46 | 1.5192 | post
67.47 | 1.5192 | post
67.48 | 1.5192 | post
67.54 | 1.5191 | post
67.6 | 1.5191 | post
67.84 | 1.519 | post
67.43 | 1.5192 | post
67.58 | 1.5191 | post
67.55 | 1.5191 | post
67.72 | 1.5191 | post
67.9 | 1.519 | post
67.95 | 1.519 | post
67.61 | 1.5191 | post
67.52 | 1.5192 | post
67.54 | 1.5191 | post
67.37 | 1.5192 | post
67.23 | 1.5192 | post
67.48 | 1.5192 | post
67.84 | 1.519 | post
67.51 | 1.5192 | post
67.33 | 1.5192 | post
67.61 | 1.5191 | post
67.36 | 1.5192 | post
67.64 | 1.5191 | post
67.92 | 1.519 | post
67.21 | 1.5193 | post
67.33 | 1.5192 | post
67.5 | 1.5192 | post
67.47 | 1.5192 | post
67.63 | 1.5191 | post
67.48 | 1.5192 | post
67.42 | 1.5192 | post
67.48 | 1.5192 | post
67.42 | 1.5192 | post
67.35 | 1.5192 | post
67.14 | 1.5193 | post
67.5 | 1.5192 | post
67.44 | 1.5192 | post
67.62 | 1.5191 | post
67.42 | 1.5192 | post
67.5 | 1.5192 | post
67.57 | 1.5191 | post
67.6 | 1.5191 | post
67.42 | 1.5192 | post
67.38 | 1.5192 | post
67.46 | 1.5192 | post
67.58 | 1.5191 | post
67.53 | 1.5191 | post
67.45 | 1.5192 | post
67.4 | 1.5192 | post
67.34 | 1.5192 | post
67.43 | 1.5192 | post
67.46 | 1.5192 | post
67.14 | 1.5193 | post
67.5 | 1.5192 | post
67.58 | 1.5191 | post
67.54 | 1.5191 | post
67.53 | 1.5191 | post
66.82 | 1.5194 | post
67.86 | 1.519 | post
67.5 | 1.5192 | post
67.42 | 1.5192 | post
67.48 | 1.5192 | post
67.56 | 1.5191 | post
67.65 | 1.5191 | post
67.76 | 1.5191 | post
67.48 | 1.5192 | post
67.54 | 1.5191 | post
67.39 | 1.5192 | post
67.69 | 1.5191 | post
67.57 | 1.5191 | post
67.36 | 1.5192 | post
67.47 | 1.5192 | post
67.61 | 1.5191 | post
67.49 | 1.5192 | post
67.55 | 1.5191 | post
67.51 | 1.5192 | post
67.61 | 1.5191 | post
67.68 | 1.5191 | post
67.74 | 1.5191 | post
67.6 | 1.5191 | post
67.32 | 1.5192 | post
67.36 | 1.5192 | post
67.54 | 1.5191 | post
66.66 | 1.5195 | post
67.28 | 1.5192 | post
67.22 | 1.5193 | post
67.47 | 1.5192 | post
67.15 | 1.5193 | post
67.75 | 1.5191 | post
67.28 | 1.5192 | post
67.6 | 1.5191 | post
67.49 | 1.5192 | post
67.41 | 1.5192 | post
67.46 | 1.5192 | post
67.44 | 1.5192 | post
67.54 | 1.5191 | post
67.5 | 1.5192 | post
67.61 | 1.5191 | post
67.57 | 1.5191 | post
67.84 | 1.519 | post
67.5 | 1.5192 | post
67.56 | 1.5191 | post
67.61 | 1.5191 | post
67.52 | 1.5192 | post
67.38 | 1.5192 | post
67.64 | 1.5191 | post
67.68 | 1.5191 | post
67.48 | 1.5192 | post
67.56 | 1.5191 | post
67.51 | 1.5192 | post
67.34 | 1.5192 | post
67.4 | 1.5192 | post
67.51 | 1.5192 | post
67.28 | 1.5192 | post
67.39 | 1.5192 | post
67.24 | 1.5192 | post